## test
Test information
Start step ID |  | 1 | Volt. upper |  | 4.3V | P/N |  | 2023-12-16 11-45-06
Cycle count |  | 1 | Volt. lower |  | 2.4V | Builder |  | -
Record settings |  | 1s/0V/0A | Curr. upper |  | - | Remarks |  | -
Voltage range |  | 5V | Curr. lower |  | - | - |  | -
Current range |  | +12/-12A(1A/6A/12A) | Start time |  | 2023-12-16 11:45:06 | Barcode
Active material |  | - | Nominal capacity |  | -
Step plan
Step Index | Step Name | Step Time(hh:mm:ss.ms) | Voltage(V) | C-rate(C) | Current(A) | Cut-off voltage (V) | Cut-off C-rate(C) | Cut-off curr.(A) | Energy(Wh) | -ΔV(V) | Power(W) | Resistance(mΩ) | Capacity(Ah) | Record settings | Aux.CH recording condition | Max Vi(V) | Min Vi(V) | Max Ti(℃) | Min Ti(℃) | Segment record1 | Segment record2 | Current range (A)
1 | Rest | 00:00:30.000 | [11 empty] | 1s/0V/0A
2 | CC Chg |  |  |  | 0.108 | 4.2 | [7 empty] | 1s/0V/0A
3 | Rest | 00:00:30.000 | [11 empty] | 1s/0V/0A
4 | End

## step
Cycle ID | Step ID | Step number | Step Type | Step Time | Absolute start time | Absolute end time | Net discharge capacity(Ah)(Ah) | Net discharge energy(Wh)(Wh) | Voltage start(V)(V) | Voltage end(V)(V) | Auxiliary channel start temperature(℃)(℃) | Auxiliary channel start temperature(℃)(℃) | Auxiliary channel end temperature(℃)(℃) | Auxiliary channel end temperature(℃)(℃) | Aux CH maximum temp.(℃)(℃) | Aux CH maximum temp.(℃)(℃) | Aux CH minimum temp.(℃)(℃) | Aux CH minimum temp.(℃)(℃)
1 | 1 | 1 | Rest | 00:00:30.000 | 2023-12-16 11:45:06 | 2023-12-16 11:45:36 | 0 | 0 | 2.7816 | 2.7817 | 25.3 | 26.2 | 25.3 | 26.2 | 25.3 | 26.2 | 25.1 | 26.2
1 | 2 | 2 | CC Chg | 31:18:43.800 | 2023-12-16 11:45:36 | 2023-12-17 19:04:16 | -3.3803 | -12.5717 | 2.7886 | 4.2 | 25.3 | 26.2 | 26.4 | 26.4 | 26.9 | 26.6 | 25.3 | 25.9
1 | 3 | 3 | Rest | 00:00:30.000 | 2023-12-17 19:04:16 | 2023-12-17 19:04:46 | 0 | 0 | 4.1944 | 4.1922 | 26.4 | 26.4 | 26.6 | 26.2 | 26.6 | 26.4 | 26.4 | 26.2